## EYECAP-SIT(A)_압착용(기존)
EYECAP-SIT(A)
Unit: mm
| Specification | D | B | E | L | b | T | A
| 1.5SQ | 3.16 | 3 | 5.74 | 13.7 | 6.2 | 0.8 | 7.8
| 2.5SQ | 3.83 | 3.7 | 5.74 | 14.4 | 6.9 | 0.8 | 8.7
| 4SQ | 4.53 | 4.4 | 7.04 | 16 | 7.8 | 0.9 | 9.3
| 6SQ | 5 | 5.19 | 7.99 | 18 | 9 | 1 | 10.3
| 10SQ | 7.1 | 6.5 | 9.29 | 21 | 10.4 | 1.1 | 11
| 16SQ | 9 | 7.7 | 10.64 | 24 | 12.8 | 1.15 | 13.3
| 25SQ | 10.25 | 10.2 | 14.4 | 31.21 | 16.8 | 1.25 | 17.41
| 35SQ | 10.71 | 10.7 | 17.48 | 35 | 17 | 1.3 | 18.94
| 50SQ | 11.6 | 12.8 | 19.99 | 37.7 | 19.2 | 1.5 | 19.1
| 70SQ | 14.6 | 14 | 20.08 | 39 | 22.2 | 1.6 | 19.8
| 95SQ | 16.6 | 16.1 | 21.94 | 43.5 | 24.28 | 1.64 | 22
| 120SQ | 21.6 | 19.7 | 23.2 | 48.5 | 29.4 | 1.75 | 26
| 150SQ | 23.4 | 20.6 | 31.13 | 56.65 | 31.5 | 1.85 | 28.15
| 185SQ | 25.93 | 24.4 | 32.4 | 64 | 35 | 1.9 | 33.3
| 240SQ | 30.13 | 26.8 | 37.19 | 70 | 39.4 | 2 | 36.6
| 300SQ | 35.19 | 30.7 | 41.99 | 76 | 44.6 | 2.16 | 38.8
T - Average thickness ±10% All other dimendions are restricted to ±15% tolerance. B : outside size (b-(t*2)= inside size 본 칫수는 금형코어 외경사이즈로 제품칫수는 3% 감소 (실리콘 성형 특성)

## EYECAP-SIT(A)_압착용(AWG용)
EYECAP-SIT(A)
Unit: mm
| Specification | D | B | E | L | b | T | A
| 25SQ AWG 4 | 9.75 | 10.2 | 14.4 | 31.21 | 16.3 | 1.25 | 17.41
| 35SQ AWG 2 | 11.6 | 12.8 | 19.99 | 37.7 | 19.2 | 1.5 | 19.1
| 50SQ AWG 1 | 14.6 | 14 | 20.08 | 39 | 22.2 | 1.6 | 19.8
| 70SQ AWG 1/0 | 16.6 | 16.1 | 21.94 | 43.5 | 24.28 | 1.64 | 22
| 95SQ AWG 2/0 | 16.6 | 17.8 | 21.94 | 43.5 | 24.28 | 1.64 | 22
| 120SQ AWG 3/0 | 21.6 | 19.7 | 23.2 | 48.5 | 29.4 | 1.75 | 26
| 150SQ AWG 4/0~250K | 23.4 | 22.4 | 31.13 | 56.65 | 31.5 | 1.85 | 28.15
| 185SQ AWG 300K | 26.1 | 23.6 | 32.4 | 64 | 35 | 1.9 | 33.3
| 240SQ AWG 350~400K | 30.3 | 26 | 37.19 | 70 | 39.4 | 2 | 36.6
| 300SQ AWG 450~500K | 35.6 | 30.7 | 41.99 | 76 | 44.6 | 2.16 | 38.8
T - Average thickness ±10% All other dimendions are restricted to ±15% tolerance.

## EYECAP-SIT(B)_동관용2H
EYECAP-SIT(B)
Unit: mm
| Specification | D | B | E | L | b | T | A
| 25SQ | 8.9 | 8.5 | 14.98 | 35.8 | 13.9 | 1 | 9
| 35SQ | 10.4 | 10 | 18.67 | 38.9 | 15.8 | 1.1 | 9.4
| 50SQ | 13.2 | 12.2 | 32.73 | 43 | 17.6 | 1.2 | 9.4
| 70SQ | 15.6 | 14.6 | 36.4 | 49 | 20.6 | 1.5 | 11.4
| 95SQ | 17.06 | 17.06 | 37.8 | 57.94 | 23.27 | 1.6 | 15.46
| 120SQ | 19.5 | 19.5 | 40.1 | 61.94 | 25.71 | 1.6 | 16.91
| 150SQ | 21.8 | 21.72 | 41 | 67.5 | 28.21 | 1.7 | 22
| 185SQ | 24.3 | 24.3 | 50.68 | 76.2 | 31.7 | 1.7 | 23.59
| 240SQ | 28.9 | 28.9 | 56.48 | 85.5 | 36.1 | 1.8 | 25.59
| 300SQ | 30.82 | 30.82 | 62.81 | 95.28 | 39.2 | 1.9 | 27.46
| 400SQ | 35 | 35 | 66.56 | 101 | 42.8 | 2.1 | 30.12
| 500SQ | 39.5 | 38.12 | 74.68 | 107 | 49.6 | 2.4 | 31.67
T - Average thickness ±10% All other dimendions are restricted to ±15% tolerance.

## EYECAP-SIT(C)_동관용1H_신규
EYECAP-SIT(C)
Unit: mm
| Specification | D | B | E | L | b | T | A
| 25SQ | 9 | 9 | 17.15 | 25.5 | 14.4 | 1.2 | 9
| 35SQ | 10.7 | 11.4 | 18.61 | 28 | 16.1 | 1.2 | 9.5
| 50SQ | 12.1 | 12.6 | 20.25 | 34 | 18.1 | 1.5 | 12.5
| 70SQ | 15.06 | 15.36 | 25.14 | 39 | 21.3 | 1.5 | 14
| 95SQ | 17.5 | 16.96 | 26.95 | 44.27 | 23.71 | 1.6 | 17.27
| 120SQ | 20 | 19.6 | 29.22 | 48.5 | 26.21 | 1.6 | 18.7
| 150SQ | 21.9 | 21.98 | 33.16 | 55 | 28.39 | 1.7 | 21
| 185SQ | 24.6 | 24.6 | 33.31 | 56.9 | 31.7 | 1.7 | 21.5
| 240SQ | 29.2 | 29.2 | 36.61 | 64 | 36.64 | 1.8 | 24.2
| 300SQ | 30.82 | 30.82 | 40.49 | 72.96 | 39 | 1.9 | 27.66
T - Average thickness ±10% All other dimendions are restricted to ±15% tolerance.